## Sheet1
id | material_group | material_name | blade_type | Vc | feed_mm_per_tooth | blade_pitch | cut_width_mm | setup_time_min | handling_time_sec
1 | automatova_ocel | Automatová ocel | bimetal | 50 | 0.08 | 3/4 | 1 | 5 | 30
2 | konstrukcni_ocel | Konstrukční ocel | bimetal | 45 | 0.07 | 3/4 | 1 | 5 | 30
3 | legovana_ocel | Legovaná ocel | bimetal | 35 | 0.05 | 4/6 | 1 | 5 | 30
4 | nastrojova_ocel | Nástrojová ocel | bimetal | 25 | 0.04 | 4/6 | 1 | 5 | 30
5 | nerez_feriticka | Nerez feritická | bimetal | 30 | 0.05 | 4/6 | 1 | 5 | 30
6 | nerez_austeniticka | Nerez austenitická | bimetal | 25 | 0.04 | 4/6 | 1 | 5 | 30
7 | hlinik | Hliník | bimetal | 80 | 0.12 | 3/4 | 1 | 5 | 30
8 | mosaz_bronz | Mosaz/Bronz | bimetal | 70 | 0.1 | 3/4 | 1 | 5 | 30
9 | med | Měď | bimetal | 60 | 0.1 | 3/4 | 1 | 5 | 30
10 | plasty | Plasty | bimetal | 100 | 0.15 | 2/3 | 1 | 5 | 30